## Sheet1
RADIOGRAPHY TEST REPORT
| M/s. Madras Engineering Industries (P) Limited, |  |  | Report No. JIA / MEI / 0561 / G
No. A 26/1, Sipcot Industrial Park,
| Pillaipakkam Village, |  |  | Report Dated : 20.06.2026
Sriperumbudur - 602 105.
S F D |  | : 24" |  | Film |  |  | : AGFA D7
S o u r c e |  | : Ir-192 |  | T h i c k n e s s |  |  | : Different
Strength |  | : 24.00Ci |  | D e n s i t y |  |  | : 2 - 3
Technique |  | : S W S I |  | Sensitivity |  |  | : 2%
Penetrameter |  | : ASTM: 1C, 1B |  | Procedure Specification |  |  | : ASME SEC - V.
Lead Screens |  | : 0.1mm, 0.15mm |  | Acceptance Standard |  |  | : ASTM-E 446 - 98.
RMRCSGVL727190 - ADB CASTING LH LB195 0° 727190
Sl. | D e s c r i p t i o n |  | Thickness | IQI | Location | Film | Observation | Result
No. |  |  | in MM |  |  | Size
1 | 727190 - LH - VP - 10F26 - 14 - J3 |  | 10mm | ASTM 1B | 1 | 4 x 6" | NSD | ACC
|  |  | 10mm | ASTM 1B | 2 | 8 x 12" | NSD | ACC
|  |  | GZ-10mm | ASTM 1B | 3 | 6 x 8" | NSD | ACC
|  |  | RZ-10mm | ASTM 1B |  |  | NSD | ACC
|  |  | GZ-10mm | ASTM 1B | 4 | 6 x 8" | NSD | ACC
|  |  | RZ-10mm | ASTM 1B |  |  | NSD | ACC
|  |  | 40mm | ASTM 1B | 5 | 6 x 16" | NSD | ACC
|  |  | 10mm | ASTM 1B | 6 | 4 x 6" | NSD | ACC
2 | 727190 - LH - VP - 10F26 - 14 - J4 |  | 10mm | ASTM 1B | 1 | 4 x 6" | NSD | ACC
|  |  | 10mm | ASTM 1B | 2 | 8 x 12" | NSD | ACC
|  |  | GZ-10mm | ASTM 1B | 3 | 6 x 8" | NSD | ACC
|  |  | RZ-10mm | ASTM 1B |  |  | NSD | ACC
|  |  | GZ-10mm | ASTM 1B | 4 | 6 x 8" | NSD | ACC
|  |  | RZ-10mm | ASTM 1B |  |  | NSD | ACC
|  |  | 40mm | ASTM 1B | 5 | 6 x 16" | NSD | ACC
|  |  | 10mm | ASTM 1B | 6 | 4 x 6" | NSD | ACC
NOTE : L - LOCATION |  |  | ACC. - ACCEPTABLE |  |  | N.ACC. - NOT ACCEPTABLE
N S D - NO SIGNIFICANT DEFECT, Cd- SHRINKAGE, A - POROSITY
Seg : 1, 2, 4 - Upto Level- III -Acc. |  |  | Seg: 3,4 (Red),5,6-Upto Level-II-Acc. & Seg : 3, 4 (Green) - NSD-Acc.
for JAI INSPECTION AGENCIES LLP,
Reviewed BY |  |  | Verified By |  |  |  | for Client